## Calculator
Desired Length of Polymer (# units) | Desired total mass of polymer (g) | Expected Conversion (%)
50 | 0.5 | 85
Molar Mass of Monomer (g/mol) | Molar Mass of CTA (g/mol) | Molar Mass of Initiator (g/mol) | Initiator Ratio (to CTA)
99.13 | 364.63 | 164.21 | 0.2
| Actual Mass of Monomer | Actual Mass of CTA | Actual Mass of Initiator
(g) | 0.5882353 | 0.03678301 | 0.003313023
(mg) | 588.2353 | 36.78301 | 3.313023
Molar Mass of Polymer (g/mol)
4956.5
Instructions:
Input Data in Blue
Output Data in Green

## please do not modify
Molar Mass of Monomer (g/mol) | Molar Mass of CTA (g/mol) | Molar Mass of Initiator (g/mol) | Initiator Ratio (to CTA)
99.13 | 364.63 | 164.21 | 0.2
Molar Ratio Monomer | Molar Ratio CTA | Moles of Initiator (mol) |  | Length of Polymer (# units) | Desired total mass of polymer (g) | Expected Conversion (%)
50 | 1 | 0.2 |  | 50 | 0.5 | 85
Mass Monomer [for 1 mol polymer] (g) | Mass CTA [for 1 mol polymer] (g) |  |  | Molar Mass of Polymer
4956.5 | 364.63 |  |  | 4956.5
Actual Mol Polymer (mol) | Actual Mol CTA (mol) | Actual Mol Initiator (mol)
0.0001008776 | 0.0001008776 | 2.017553e-05
[5 empty] | Actual Mass of Monomer | Actual Mass of CTA | Actual Mass of Initiator
Actual Mol Monomer (mol) |  |  |  | (g) | 0.5882353 | 0.03678301 | 0.003313023
0.005043882 |  |  |  | (mg) | 588.2353 | 36.78301 | 3.313023e-06
Conversion Decimal | Conversion Inverse
0.85 | 1.176471
Mol Monomer [conversion accounted] (mol)
0.005933979